## Wednesday
Simposio | Forty years of Atomic Force Microscopy: advances in nanomaterials characterization (Wednesday 22 ,14:30-18:35)
Oral/Poster | Hour | 1st Author | Institution | Title | Abstract
Expert | 14:30-15:05 | Simone Benaglia | 1. University of Manchester, Manchester, United Kingdom 2. National Graphene Institute, Manchester, United Kingdom | Atomic-Scale Visualisation Of Interfacial Water Structure And Electrical Behaviour | At a solid-liquid interface (SLI), liquid molecules arrange into quasi-discrete layers extending a few molecular diameters from the surface due to surface-molecule interactions and confinement (1). These interfacial layers influence adhesion, wetting, ion solvation and transport, and (bio)chemical processes (2). Directly probing this structuring and its physical properties remains challenging, as it requires atomic-scale resolution in both the vertical and lateral directions. Techniques including vibrational spectroscopy, the Surface Force Apparatus, and the Atomic Force Microscope (AFM) have been used to probe these effects, with AFM uniquely offering atomic-scale resolution in both dimensions. Here I will present two complementary approaches based on AFM, Scanning Dielectric Microscopy (SDM) and Three-Dimensional AFM (3D AFM), used to study the physical properties of liquid structuring at interfaces with solid 2D crystals and soft biomolecules. One probes the electrical properties of liquids under nanoconfinement in 2D-material nanochannels (3, 4), while the other allows to image interfacial liquid structure directly with atomic resolution (5–7). Together, these methods reveal interfacial water layers whose electrical response differ markedly from bulk water, offering new insight into natural processes and providing important information for theories of liquid-mediated interactions. References 1. J. Israelachvili, Intermolecular and Surface Forces (Elsevier, 2011). 2. O. Björneholm et al., Chem. Rev. 116, 7698–7726 (2016). 3. L. Fumagalli et al., Science. 360, 1339–1342 (2018). 4. R. Wang et al., Nature. 646, 606–610 (2025). 5. S. Benaglia et al., Phys. Rev. Lett. 127, 196101 (2021). 6. S. Benaglia, H. Read, L. Fumagalli, Faraday Discuss. 249, 453–468 (2024). 7. S. Benaglia, S. Chiodini, J. Colloid Interface Sci. 685, 342–349 (2025).
Invited | 15:05-15:30 | Daniel Martin-Jimenez | Instituto de Ciencia de Materiales de Barcelona (ICMAB-CSIC), Bellaterra, Spain | Multifrequency Atomic Force Microscopy For Organic Electronic Thin Films | The performance of organic electronic devices strongly depends on the nanoscale organization of their molecular components. Molecular packing, crystallinity, and structural heterogeneity in organic thin films directly influence charge transport and device operation, particularly in systems such as organic field-effect transistors (OFETs). Considerable efforts have therefore been devoted to developing fabrication methods that improve molecular ordering and electrical performance. In this context, Atomic Force Microscopy (AFM) has become a powerful tool for investigating organic thin films at the nanoscale. Here, we explore the use of multifrequency AFM, combining high-resolution imaging with crystallographic domain mapping. We demonstrate that multifrequency AFM provides valuable information beyond conventional topography, offering insight into the relationship between molecular organization and the functional behavior of organic electronic devices.
Oral | 15:30-15:45 | Teresa Cuberes | Universidad de Castilla-La Mancha, Almaden, Spain | Atomic Force Microscopy / Ultrasonic Force Microscopy Insights Into The Nanoscale Organization Of PVA-Chitosan-Glycerol Film | Understanding the nanoscale organization of PVA–chitosan-based films is essential to explain their physicochemical behavior and potential performance in biomedical and packaging applications. In this work, Atomic Force Microscopy (AFM), Lateral Force Microscopy (LFM), and Ultrasonic Force Microscopy (UFM) were employed to investigate nanoscale morphology and local mechanical heterogeneity in PVA, PVA–CS, and PVA–CS–GLY films, complemented by X-ray diffraction (XRD), Fourier transform infrared (FTIR) spectroscopy, and thermal analysis. In pure PVA films, Scanning Probe Microscopy (SPM) revealed well-defined ribbon-like crystalline domains at the nanoscale, consistent with a semicrystalline structure. The addition of glycerol (22% w/w) induced a transition from ribbon-like to rounded, while XRD confirmed an increase in crystallinity and reduced structural disorder within the amorphous phase [1]. In pure CS lactate films, the surface consists of rounded clusters (~80–100 nm) and fibrillar structures arranged in preferential orientations, forming band-like patterns with characteristic angles (60°/120°), suggesting a recurrent supramolecular organization. In PVA/CS blends, with low CS content (15%w/w), XRD evidences increased crystallinity. UFM distinguishes softer clusters (~100 nm) arranged in rows, likely associated with PVA or amorphous PVA/CS domains, interconnected by stiffer fibrillar structures with a “beads-on-a-string” morphology, attributed to chitosan-rich regions. Although XRD indicates a loss of crystallinity upon GLY incorporation, SPM reveals the persistent supramolecular organization. GLY leads to larger clusters, void formation, and reduced fibril density. At small scan sizes (L < 5 µm), RMS roughness decreases, while fractal analysis reveals a higher Hurst exponent and a lower fractal dimension (Df ≈ 2.23 vs 2.58), indicating more spatially correlated and less complex surface features. [1] G. Kovtun, D. Casas, T. Cuberes, Polymers 16, 2421 (2024).
Flash | 15:45-15:50 | Lucía Mejía Sáez | Universidad Autónoma de Madrid, Madrid, Spain | Construction And Characterization Of A High-Speed Atomic Force Microscope (HS-AFM) With Photothermal Excitation
Flash | 15:50-15:55 | Pablo Andrés Romero Proaño | Departamento de Física de la Materia Condensada, Universidad Autónoma de Madrid, Madrid, Spain | Geometry-Dependent Electrostatic Deformation Of Suspended Graphene Membranes For Poisson'S Coefficient Determination
Flash | 15:55-16:00 | Daniel Martin-Jimenez | Instituto de Ciencia de Materiales de Barcelona (ICMAB-CSIC), Bellaterra, Spain | ICMAB Advanced Scanning Probe Microscopy Platform At ALBA For Correlative Characterization
| 16:00-17:00 | Coffee break / Poster Session
Invited | 17:00-17:25 | Alvaro Rodriguez-Rodriguez | Universidad Autónoma de Madrid | Sifting Interlayer Excitons From Topographic Artifacts In Real-World 2D Heterostructures | Interlayer excitons (IXs) in transition metal dichalcogenide (TMDC) heterostructures are often identified from room-temperature photoluminescence (PL) measurements. However, real-world heterostructures frequently contain interfacial inhomogeneities, bubbles, and local strain that can generate spectroscopic signatures resembling IX emission. Distinguishing interlayer states from strain-induced artifacts therefore requires spatially resolved characterization beyond conventional diffraction-limited optics. In this talk, I will present a nanoscale characterization approach combining atomic force microscopy (AFM), hyperspectral PL mapping, and tip-enhanced photoluminescence (TEPL) to address this problem. Using MoS2/WSe2 as a model system, I will show that the widely reported ~1.6 eV feature commonly assigned to a momentum-indirect Γ-K interlayer exciton spatially correlates with topographical irregularities and strained WSe2 nanobubbles rather than with uniformly coupled heterostructure regions. By performing TEPL with ~20 nm spatial resolution, we directly resolve the nanoscale origin of the emission and demonstrate that the redshifted PL emerges exclusively from locally strained and partially decoupled regions. I will finally discuss how correlated AFM and nanoscale optical spectroscopy provide a generally applicable framework for identifying interlayer excitons in van der Waals heterostructures and for disentangling intrinsic excitonic states from strain and topographic artifacts in complex moiré and mixed-dimensional systems
Invited | 17:25-17:50 | Ana Pérez-Rodríguez | Nanotechnology Group, USAL-Nanolab, Universidad de Salamanca, Salamanca, Spain | KPFM Mapping Of Sliding-Induced Electrostatic Domains In Exfoliated ReS₂ Flakes | Sliding ferroelectricity generates out-of-plane polarization in van der Waals materials through interlayer registry rather than conventional ionic off-centering [1–3]. Yet identifying its nanoscale signatures in realistic exfoliated flakes is difficult, because strain, trapped charges, ferroelastic reorientation and substrate screening can all produce heterogeneous electrostatic signals. Here we report a correlative study of multilayer ReS₂ flakes combining Kelvin probe force microscopy (KPFM), low-energy and UV-photoemission electron microscopies (LEEM/UV-PEEM), and Raman spectroscopy. KPFM reveals robust contact-potential-difference domain patterns, with contrasts from tens of millivolts to about 100 mV, without topographic counterpart and observed on different substrates. Raman mapping shows that these domains are decoupled from broad vibrational/orientation regions and do not follow strain-sensitive phonon shifts, while DF-LEEM and UV-PEEM detect only a subset of the KPFM boundaries. This partial correspondence indicates that the domains are electronic/electrostatic in nature, but not a single class of rigid structural domains. We further show that the electrostatic landscape can be modified by thermal annealing and by local electric fields applied with a biased AFM probe, producing long-lived reconfiguration beyond the directly contacted region. The observations are consistently explained by stacking-sensitive, sliding-induced ferroelectric polarization in weakly coupled multilayer ReS₂ [1,4]. These results establish KPFM, combined with complementary spectroscopic and photoemission microscopies, as a powerful strategy to access weak, screened polarization textures in low-symmetry two-dimensional materials. [1] Wan et al., Phys. Rev. Lett. 128, 067601 (2022). [2] Wu and Li, PNAS 118, e2115703118 (2021). [3] Stern et al., Science 372, 1462 (2021). [4] Jeong et al., Adv. Mater. 34, 2108777 (2022).
Oral | 17:50-18:05 | Mariana M. Gomes | 1. Departamento de Física de la Materia Condensada, Universidad Autónoma de Madrid, Madrid, Spain 2. Condensed Matter Physics Center (IFIMAC), Madrid, Spain | Emergent Electrostatic Domain Reconstruction In Large-Area 3R-MoS2 | Rhombohedral transition metal dichalcogenides have recently attracted growing interest due to their broken inversion symmetry and the emergence of reconstructed electrostatic textures associated with interlayer coupling and stacking reconstruction [1]. Here, we investigate large-area bilayer 3R-MoS2 flakes obtained through Au-assisted exfoliation by combining Kelvin probe force microscopy (KPFM), lateral force microscopy (LFM), and Raman spectroscopy. KPFM reveals complex electrostatic domain patterns extending over tens to hundreds of micrometers, including irregular domains, line-like domain walls, and triangular reconstructed regions coexisting within the same flake. Correlated LFM and topographic measurements indicate that these electrostatic reconstructions strongly depend on local interfacial morphology and sliding-related structural rearrangements. Remarkably, the domain patterns disappear after removing the Au substrate, indicating a critical role of metal-induced strain, shear, and interfacial coupling in stabilizing the reconstructed polar textures. Our results suggest that exfoliation-induced interlayer sliding and heterostrain drive large-scale electrostatic reconstruction in 3R-MoS2. The work highlights the sensitivity of rhombohedral TMDCs to substrate interactions and demonstrates the power of correlated scanning probe microscopies for visualizing emergent interfacial reconstruction phenomena in van der Waals materials. [1] Shear Strain-Induced Two-Dimensional Slip Avalanches in Rhombohedral MoS2, Nano Letters 2023 23 (15), 7228-7235
Oral | 18:05-18:20 | Krishna K Yadav | Nanotechnology Group, USAL-Nanolab, Universidad de Salamanca, Salamanca, Spain | KPFM-Guided Identification Of Contact, Channel And Heterojunction Bottlenecks In TMD-Based 2D Devices | As global energy demand continues to rise, the development of high-efficiency, cost-effective, and ultrathin photovoltaic (PV) devices has become essential for the large-scale adoption of renewable energy technologies. Among emerging materials, two-dimensional (2D) Transition Metal Dichalcogenides (TMDs) have attracted strong interest for next-generation photovoltaics due to their mechanical flexibility, strong light–matter interaction and high optical absorption. However, despite their theoretical potential, practical 2D photovoltaic and optoelectronic devices remain limited by the difficulty of rapidly and reliably identifying interfacial charge-transport losses, contact barriers and local electrostatic bottlenecks. In this work, we present a robust experimental platform for the systematic investigation of the electronic properties of TMD monolayers and stacked heterojunctions using advanced Atomic Force Microscopy (AFM) based techniques. Monolayer-to-few-layer TMD flakes were deterministically transferred onto pre-patterned contact pads with different metallization schemes. Kelvin Probe Force Microscopy (KPFM) was employed to precisely map local surface potentials and quantify contact-related potential drops at the corresponding metal–semiconductor interfaces. These measurements were combined with transport and temperature-dependent Arrhenius analysis to determine whether the extracted effective activation energies arise from metal/TMD contacts, the semiconductor channel, internal electrostatic domains, or interface-related pinning. The KPFM-derived potential profiles were then correlated with local contact resistance, asymmetric barrier formation, and junction band alignment. Finally, photocurrent mapping was used to assess whether the electrostatic fields identified by KPFM also function as active carrier-separation regions. This study provides critical insights into the rapid optimization of both ohmic and Schottky contacts in TMD-based devices. The findings establish a scalable pathway for accelerating the selection of suitable metal contacts and heterostructure combinations, ultimately supporting the development of highly efficient ultrathin TMD-based solar cells.
Oral | 18:20-18:35 | Ana Cros | Universitat de València (ICMUV), Valencia, Spain | Optoelectronic Properties Of Threading Dislocations In GaN Studied By Light-Assisted Kelvin Probe Force Microscopy | The performance of semiconductor devices is strongly governed by point and extended defects, requiring robust nanoscale characterization methods. In this context, scanning probe microscopy enables the classification of dislocations by probing local variations in surface morphology and optoelectronic response. This is particularly relevant for gallium nitride (GaN), a wide band-gap semiconductor (3.4 eV) of increasing interest for vertical power devices. When grown on foreign substrates such as silicon or sapphire, GaN exhibits a high density of threading dislocations (TDs) that strongly affect doping efficiency, carrier transport, and overall device performance. As the electrical properties of dislocations depend on their nature[1], their character and associated carrier dynamics can be probed by combining Kelvin probe force microscopy (KPFM) with above-bandgap illumination. In this work, TDs in two GaN samples (S1 and S2) are analyzed by ultraviolet (UV)-assisted KPFM. Both samples are grown by metal–organic vapor phase epitaxy on c-plane sapphire substrates and exhibit a typical power device structure, consisting of an ~5 μm n⁻ drift layer on top of an n⁺ ~2 μm drain layer. The key difference between them is a 50 nm n⁺⁺ GaN capping layer in S2, which is absent in S1. We investigate the contact potential difference (CPD) in the dark and under UV illumination, and analyze its dependence on illumination power as well as its transient response for pristine and defect regions. By these means, we have been able to characterize two types of dislocations. We acknowledge funding from: ECSEL Joint Undertaking (JU) under grant agreement No 101007229. JU receives support from the European Union’s (EU) Horizon 2020 research and innovation program and Germany, France, Belgium, Austria, Sweden, Spain, Italy; NextGeneratonEU, PCI2021-121970/ AEI/10.13039/501100011033. Aso supported by grant PID2024-161277OB-I00 financed by MICIU/AEI/10.13039/501100011033/ERDF, EU. [1] I. Belabbas, J. Chen, G. Nouet, Computational Materials Science, vol. 90, 71, (2014).
Poster |  | Daniel Martin-Jimenez | Instituto de Ciencia de Materiales de Barcelona (ICMAB-CSIC), Barcelona, Spain" | ICMAB Advanced Scanning Probe Microscopy Platform At ALBA For Correlative Characterization"
Poster |  | Lucía Mejía Sáez | Universidad Autónoma de Madrid, Madrid, Spain | Construction And Characterization Of A High-Speed Atomic Force Microscope (HS-AFM) With Photothermal Excitation
Poster |  | Pablo Andrés Romero Proaño | Departamento de Física de la Materia Condensada, Universidad Autónoma de Madrid, Madrid, Spain | Geometry-Dependent Electrostatic Deformation Of Suspended Graphene Membranes For Poisson'S Coefficient Determination

## Thursday
Simposio | Forty years of Atomic Force Microscopy: advances in nanomaterials characterization (Thursday 23 ,14:30-18:45)
Oral/Poster | Hour | 1st Author | Institution | Title | Abstract
Invited | 14:30-14:55 | Horacio V. Guzman | ICMAB-CSIC | Unmasking Biomacromolecular Adsorption And Large Conformational Transitions From AFM Images With Multiscale Simulations And Parsimonious ML Models | AFM has emerged as a transformative experimental platform capable of directly probing biophysical properties such as elasticity, electrostatics, viscosity, among many others, with unprecedented spatial and force sensitivity. Some unique features of force microscopy for biological measurements are the capacity of measuring samples under reconstructed physiological conditions and at the same time ambient conditions that allow studying fomites (bio-material interfaces). In spite of the AFM capabilities in biology and growing AFM advanced operating modes, the interpretability of their images/videos is still mostly done by eye, and/or there are a few “fitting” tools that do not consider proper initial conditions of the biological sample, such as deformation upon adsorption, among others. Hence, modeling adsorption of biomacromolecules onto substrates is critical for accurately interpreting high-resolution images acquired through tapping, multifrequency, or high-speed AFM modes. This challenge becomes particularly pronounced when proteins exhibit multiple domains with similar length scales but only subtle conformational differences, as observed in the receptor binding domain (RBD) "up" versus "down" states of the SARS‑CoV‑2 spike protein. In this work, we developed a dynamic mode decomposition (DMD) framework using parsimonious machine learning algorithms to analyze extensive high-speed AFM (HS‑AFM) experimental measurements, alongside short molecular dynamics simulations of one spike protein laid over polarizable model substrates. The model is able to sample the most relevant dynamics modes during HS-AFM imaging, as it demonstrated strong agreement with experimental measurements, by matching trends in root mean square deviations (RMSD) and radius of gyration (Rg) metrics. Our analyses reveal accessible conformations during HS‑AFM imaging, quantify domain variance, molecular center‑of‑mass, and identify flexible and rigid regions. Finally, the multi-modal analysis exposes subdomain organization, while microstate detection distinguishes open and closed RBD forms. Together, this approach provides a comprehensive structural and dynamic characterization of the biomacromolecules adsorption.
Oral | 14:55-15:10 | Francisco Miguel Espinosa Barea | Instituto de Ciencia de Materiales de Madrid. Consejo Superior de Investigaciones Científicas, Cantoblanco, Madrid, Spain | Nanorheology And Nanoindentation Revealed A Softening And An Increased Viscous Fluidity Of Adherent Mammalian Cells Upon Increasing The Frequency | The mechanical response of a cell depends on the frequency or velocity at which the cell is probed [1,2]. The components of the cell which contribute to this property and their interplay are not well understood. Here, we integrated local deformation methods and theory [3,4] to develop a force microscopy approach to characterize frequency and velocity-dependent properties of living cells. We show that mammalian cells soften and fluidize upon increasing the frequency or velocity of the deformation. This behavior was independent of the method applied to deform the cell and the indentation values (25 or 1000 nm). At low frequencies (2-10 Hz) or velocities (1-10 μm/s), the response was dominated by the mechanical properties of the cell surface. At higher frequencies (> 10 Hz) or velocities (> 10 µm/s), the response became dominated by the hydrodynamic drag of the cytosol. Softening and fluidization did not involve any structural remodeling. It reflected a redistribution of the applied stress between the solid and liquid-like elements of the cell response as the frequency or the velocity was changed [5]. [1] A. Rigato, A. Miyagi et al., Nature Phys. 13 (2017) 771–775. [2] M. L. Yubero et al., Commun. Biol. 3 (2020) 590. [3] J. Alcaraz et al. Biophys. J. 84 (2003) 2071–2079. [4] J. G. Sanchez et al., Nanoscale 13 (2021) 16339–16348. [5] Victor G. Gisbert, Francisco M. Espinosa et al., Small. (2023) 2304884.
Oral | 15:10-15:25 | Annalisa Calò | Universidad de Barcelona, Barcelona, Spain | Mechanical Mapping Of Soft Materials And Cells With Colloidal AFM Probes Through Advanced Models | Colloidal spherical probes, with radii ranging from 100's nm to 10' um, are ideal for mechanical mapping of soft samples and living cells, as they guarantee minimum sample damage, small pressure, and well-defined indentation geometry. Nevertheless, current theoretical models for data interpretation, including those available in commercial software tools, are not accurate for this probes when large indentations are considered, since they do not properly account for the bottom contact effect. Large indentations occur very often in force curve-based experiments with colloidal probes on very soft materials, like soft polymers, hydrogels, and living cells, and therefore there is the need to develop and test more advanced theoretical models than the existing ones. Here, we present a force indentation analytical model that considers accurately the bottom contact effects for the case of a spherical probe. The model is valid in the full range of indentations and sample thicknesses, as shown by numerical calculations, and has been experimentally validated with the mapping of the Young's modulus of soft hydrogels (Y = 3 kPa) and ultra-soft cells (M0, M1 and M2 macrophages) (Y < 1 kPa). We will also present a software tool integrating this (and other analytical models with bottom effect correction) with the aim to achieve large scale and automatic quantitative mechanical cell phenotyping at high throughput using colloidal probes, approaching on the fly mechanical quantitative analysis.
Oral | 15:25-15:40 | Simao Goncalves | 1. Instituto de Ciencia de Materiales de Madrid (ICMM-CSIC), Madrid, Spain | Stereochemical Design Of Superlubricity | Superlubricity has traditionally been associated to structural incommensurability between two surfaces, which prevents interlocking and collective slick-slip motion, leading to small frictional forces . A recent work on 2,7-dibromocyclopent[h,i]aceanthrylene (CPAA) chains adsorbed on Au(111) have revealed a distinct and intriguing pathway: the conformational state of the polymer chain — determined by the torsion angle between consecutive monomers (0° or 180°) — appears to uniquely determine the surface registry, and with it, the friction dynamics of the system. This suggests that molecular stereochemistry could serve as a new design lever for achieving robust path for superlubricity in chain-like molecular systems. In this work, we present molecular dynamics (MD) simulations of the pulling of CPAA chains on Au(111), exploring the role of stereochemistry, as well as the chain length, on the adsorption geometry and friction dynamics. By varying conformational isomers, we aim to establish whether a specific conformation consistently leads to a superlubric contact, and to characterize the underlying mechanisms. Beyond this we also aim the role of contact area, how friction scales with it and the interplay between adhesive and bending energies during sliding. Simulation results will be benchmarked against available experimental AFM images to validate adsorption configurations. This study aims to provide an atomic level understanding of how intramolecular degrees of freedom couple to substrate periodicity, extending concepts from flexible superlubric polycycle-aromatic-hydrocarbon (PAH) chains to stereochemically tunable systems and opening new routes to the rational design of ultralow friction molecular interfaces.
Oral | 15:40-15:55 | Alessandro Perluzzo | 1. Instituto de Ciencia de Materiales de Madrid (ICMM-CSIC), Madrid, Spain | Quantized Dissipation In Single-Polymer Nanomanipulation | understanding energy dissipation in non-equilibrium processes is arguably one of the last pending challenges of nanoscience. While macroscopic friction is often perceived as continuous, at the nanoscale, dissipation is governed by discrete events. In this work, we combine cryo-forcespectroscopy and non-equilibrium molecular dynamics (NEMD) simulations to investigate the mechanical desorption of a single polymer from a gold surface. The experimental dissipation traces reveal a unique series of discrete peaks during the "lifting" and "redeposition" cycles, suggesting that energy loss is regulated by specific conformational transitions rather than a smooth viscous process. By applying Crooks Fluctuation Theorem (CFT) locally, we quantify the reversibility of these oscillation cycles and identify the exact "slip-stick" events of molecular subunits. We demonstrate that these dissipation peaks serve as a fingerprint for the molecule’s conformational space, allowing us to propose generalized coordinates for energy dissipation based on simple physical observables. Combined here we provide a new theoretical framework for rationally designing and understanding energy dissipation during desorption processes.
| 16:00-17:00 | Coffee break/Poster Session
Keynote | 17:00-17:40 | Julio Gómez-Herrero | Universidad Autónoma de Madrid | Local Conductance With Scanning Probe Microscopy | The advent of Scanning Probe Microscopy (SPM) began with Scanning Tunneling Microscopy (STM), which in its simplest form measures the tunnel current across a vacuum gap. Beyond imaging, STM was already being employed in the early 1990s to fabricate nanocontacts and probe local conductance within Landauer's formalism [1]. Atomic Force Microscopy (AFM) later expanded the SPM toolkit by using tip-sample forces rather than current as the primary imaging signal, offering key advantages over STM — notably the ability to operate on insulating substrates. It was quickly recognized that equipping AFM with metallic tips would also enable local conductance measurements, opening new avenues for nanoscale electrical characterization. In this talk, I will review a selection of landmark contributions spanning the use of SPM to study electrical transport at the nanoscale: from the formation and characterization of metallic nanocontacts, through conductance measurements of individual molecules and carbon nanotubes, to local conductivity mapping of graphite. [1] Quantum contact in gold nanostructures by scanning tunneling microscopy . J.I. Pascual et al. Phys. Rev. Lett. 71, 1852, (1993)
Oral | 17:40-17:55 | Alberto Martín-Pérez | Delft University of Technology, Delft, The Netherlands | Optomechanical Control And Characterization Of Physical Properties In 2D Materials | Since the first successful isolation of graphene, bidimensional (2D) materials have been revealed as excellent platforms for studying different physical phenomena, ranging from single photon emission to straintronics. However, after two decades studying these materials, their full potential has not been already released, being the limitations in reproducibility when fabricating 2D material-based nanosystems one of the major causes reducing the possibilities of these materials. To overcome these problems, in this work we introduce a novel optomechanical technique to facilitate the reproducibility in this kind of systems. More specifically, the proposed technique relies on the optomechanical coupling obtained when suspended membranes made of graphene are analyzed under an optical interferometer. On one hand, we demonstrate this optomechanical coupling can be used for the active control of the stiffness (either linear and cubic) in the suspended membranes. This optomechanical control of the stiffness opens the door to the active tuning of the mechanical response of these devices, which can help to increase the reproducibility in the use of nano electromechanical systems based on 2D materials by compensating the stiffness variability among different samples. On the other hand, the proposed method also allows the multiplexed characterization of physical properties in these materials (as optical absorption or Young´s modulus). To this purpose, we characterize the mechanical response of these suspended membranes under different conditions (as driving amplitude or light intensity), which eventually allows extracting different properties of the suspended membranes as their mass, Young´s modulus or optical absorption.
Invited | 17:55-18:20 | Núria Garro | Institut de Ciència dels Materials (ICMUV) Universitat de València, València, Spain | Combining Optical Spectroscopy With Scanning Probe Microscopy In The Study Of 2D Materials | Nanoscale miniaturization and the integration of hybrid and functionalized materials have significantly increased the complexity of semiconductor technologies. In this context, experimental platforms that integrate optical spectroscopies, such as photoluminescence (PL) and Raman scattering, with scanning probe microscopies (SPM) enable comprehensive insights into local structural, compositional, optical, and electrical properties, and have become essential for further scientific development. Co-localized optical and SPM images, despite providing different spatial resolution, can unravel the behaviour of surfaces and interfaces at the micro- and nanoscale. For optical resolution beyond the diffraction limit, one could take advantage of the plasmonic resonance of a metallised SPM tip, which is the basis of tip-enhanced Raman spectroscopy (TERS), a technique capable of probing local vibrational properties with simultaneous topographic imaging at the nanoscale. In this contribution, we will present several examples of integrated optical and SPM studies on complex 2D materials. On SPM-produced MoS2 nanoislands, optical spectroscopies can determine their dimensionality. For graphene derivatives, co-localized Raman scattering or PL maps with different SPM modes are used to assess the reduction of graphene oxide (GO) nanoflakes and to monitor photocarrier dynamics in GO nanohybrids. TERS is particularly well suited for the study carbon-based 2D materials, including graphene, GO, and molecular self-assembled monolayers, where it offers clear advantages not only in terms of spatial resolution, but also through its enhanced sensitivity. We will also discuss the main bottlenecks of TERS, particularly those regarding data analysis and interpretation resulting from the high degree of disorder, and the modification of the selection rules compared to conventional Raman spectroscopy.
Invited | 18:20-18:45 | Pablo M. Martinez | Universidad Autónoma de Madrid, Madrid, Spain | Room-Temperature Phonon Interference In Single-Molecule Junctions | Wave interference allows unprecedented coherent control of various physical properties and has been widely studied in electronic and photonic materials. However, the interference of phonons, or thermal vibrations, central to understanding coherent thermal transport in all electrically insulating materials, has been poorly characterized due to experimental challenges. In this work, we report the first direct observation of vibrational interference at room temperature, which was measured in two molecular-scale junctions. This is enabled by custom-developed scanning thermal probes with combined high stability and sensitivity, allowing quantification of heat flow through molecular junctions one molecule at a time. Using isomers of oligo(phenylene ethynylene)3 with either para- or meta-connected central rings, our experiments revealed a remarkable reduction in thermal conductance in meta-conformations. We make use of quantum-mechanically derived force fields to accurately model the vibrational properties of the molecular compounds within classical non-equilibrium molecular dynamics (NEMD). Our simulations confirm the experimental observations regardless of the specific lead geometry under consideration. Further analysis through Green’s junction methods supports the presence of vibrational interference in both species. Fine sampling of the conformations spanned through the dynamics reveal that thermal fluctuations hinder interferences in para-OPE3, thus explaining the difference with respect to meta-OPE3. This work opens opportunities for studying numerous wave-driven material properties of phonons down to the single-molecule level with the aid of state-of-the-art scanning probe methods.